## Sheet1
Norm | Stahlsorte |  |  | Mittelwerte |  | charakteristische Werte (5%-Fraktile) |  |  |  | Bemessungswerte
SIA | Produkt |  |  | fsm | ftm | fsk | ftk |  | Euk | fsd | Eud
|  |  |  | [N/mm 2] | [N/mm 2] | [N/mm 2] | [N/mm 2] |  | [%] | [N/mm 2] | [%]
| B500A |  | A | 545 | 600 | 500 | 525 |  | >2.5/- | 435 | 2
262 | B500B |  | B | 550 | 710 | 500 | 540 |  | >5.0/- | 435 | 4.5
(2003) | B450C |  | C |  |  | 450 - 550 | 520 - 745 |  | >7.5/- | >390 | 6.5
| topar-S |  | C | 535 | 640 | 500 | 675 |  | >7.5/- | 435 | 6.5
| S235 |  | B |  |  | 235 | 360 |  | -/[25] | 205
| S 500 a |  | B | 550 | 710 | 500 | 600 |  | >5.0/[14] | 435 | 4.5
162 | S 500 b |  | A | 550 |  | 500 | 550 |  | -/[14] | 435
(1989) | S 500 c |  | B | 550 | 630 | 500 | 580 |  | >5.0/[14] | 435 | 4.5
| S 500 d |  | A | 545 | 600 | 500 | 550 |  | >2.5/[12] | 435 | 2
| S550 |  | A | 610 | 640 | 550 | 580 |  | -/[8] | 480
|  | I | B | 330 |  | 235 | [370] |  | -/[25] | 205
| III a (n.h.) |  | B-C | 550 | 580 | 450 [460] | [560] |  | -/[16] | 390
/ | Box- | d<18i |  |  |  | [500] | [650] |  | •/[16] | 435
K | Ultra | d>2Q | *D - C" |  |  | [460] | [650] |  | -/[20] | 400’
| Baro |  | B C |  |  | [500] | [560] |  |  | \ 435
| III b (k.v.) |  | A-B | 550 | 580 - 630 | 450 [460] | [480] |  | -/[13] | 390
162 | Caron |  | A-B | 510-530 | 550 - 680 | [500] |  |  | 5-7/- | 435
(1968) | Tor 50 |  | A-B | ca. 600 | 630 - 680 | [500] | [560] |  | 5-8/ [14] | 435
| ROLL-S |  | A-B |  |  | [500] | [560] |  | -/[13] | 435
| ROTO |  | A-B | 510-520 | 560 - 600 | 460 [500] | [560] |  | 2-5/ [15] | 400
| Box-Ring 1) |  | A-B |  |  | [500] | [560] |  |  | 435
| Torip 1) |  | B | 600 | 680 | [500] | [560] |  | 12/ [14] | 435
| ROLL-R 1) |  | A-B |  |  | [500] | [560] |  |  | 435
| IV |  | A |  |  | 500 [530] | [570] |  | -/[8] | 435
|  | I | B |  |  | 235 | 355 |  |  | 205
| II a (k.v.) |  | A-B | [350] | [520] | 345 | 410 |  |  | 300
| Tor 40 |  | A-B | 360 - 440 | 480 - 520 | 345 [360] |  |  | 5-8/ [16] | 300
| Tor 60 |  | A-B | 540 - 660 | 650 - 800 | 500 [540] |  |  | 5 / [15] | 435
| Tor 42 |  | A-B | ca. 480 | ca. 600 | 400 [420] |  |  | 5-8/ [13] | 345
162 | Tor 50 |  | A-B | ca. 600 | 630 - 680 | 460 [500] | [560] |  | 5-8/ [12] | 400
|  |  | A-B | 480 - 520 | 540 - 680 | 460 |  |  | 5-7/- | 400
(1956) | Caron
| ROTO |  | A | 510-520 | 560 - 600 | 460 [500] | [565] |  | 2-5/ [15] | 400
| II b (n.h.) |  | B-C | [350] | [420] | 345 | 510 |  |  | 300
| Box | d<18 | B - C | 420 - 460 | 540 - 680 | 380 [400] | [520] |  | 10-24/[20] | 330
| d>20mm |  | B | 360 - 380 | 550 - 590 | 345 [360] | [520] |  | 10-20/[20] | 300
| Box- | d<18 | B-C | 480 - 530 | 700 - 730 | [500] | [650] | J | 10-12/[16] | 435
| Ultra | d>20 | B-C | 470 - 560 | 660 - 760 | [460] | [650] |  | 11-14/[20] | 400
112 | normal |  |  | 300 -330 |  | 235 | 360- 450 |  |  | 205
(1935) | hochwertig |  |  | 400 - 480 | 500 | 345 | 520 - 620 |  |  | 300

## Tabelle1
|  |  | Mittelwerte |  | charakteristische Werte (5%-Fraktile) |  |  | Bemessungswerte
Norm SIA | Stahlsorte Produkt | Duktilitätklasse | fsm [N/mm 2] | ftm [N/mm 2] | fsk [N/mm 2] | ftk [N/mm 2] | Euk [%] | fsd [N/mm 2] | Eud [%]
262 (2003) | B500A | A | 545 | 600 | 500 | 525 | >2.5/- | 435 | 2
262 (2003) | B500B | B | 550 | 710 | 500 | 540 | >5.0/- | 435 | 4.5
262 (2003) | B450C | C |  |  | 450 - 550 | 520 - 745 | >7.5/- | >390 | 6.5
262 (2003) | topar-S | C | 535 | 640 | 500 | 675 | >7.5/- | 435 | 6.5
162 (1989) | S235 | B |  |  | 235 | 360 | -/[25] | 205
162 (1989) | S 500 a | B | 550 | 710 | 500 | 600 | >5.0/[14] | 435 | 4.5
162 (1989) | S 500 b | A | 550 |  | 500 | 550 | -/[14] | 435
162 (1989) | S 500 c | B | 550 | 630 | 500 | 580 | >5.0/[14] | 435 | 4.5
162 (1989) | S 500 d | A | 545 | 600 | 500 | 550 | >2.5/[12] | 435 | 2
162 (1989) | S550 | A | 610 | 640 | 550 | 580 | -/[8] | 480
162 (1968) | I | B | 330 |  | 235 | [370] | -/[25] | 205
162 (1968) | III a (n.h.) | B-C | 550 | 580 | 450 [460] | [560] | -/[16] | 390
162 (1968) | Box-Ultra d<18 | B-C |  |  | [500] | [650] | -/[16] | 435
162 (1968) | Box-Ultra d>20 | D - C |  |  | [460] | [650] | -/[20] | 400
162 (1968) | Baro | B C |  |  | [500] | [560] | -/[16] | 435
162 (1968) | III b (k.v.) | A-B | 550 | 580 - 630 | 450 [460] | [480] | -/[13] | 390
162 (1968) | Caron | A-B | 510-530 | 550 - 680 | [500] |  | 5-7/- | 435
162 (1968) | Tor 50 | A-B | ca. 600 | 630 - 680 | [500] | [560] | 5-8/ [14] | 435
162 (1968) | ROLL-S | A-B |  |  | [500] | [560] | -/[13] | 435
162 (1968) | ROTO | A-B | 510-520 | 560 - 600 | 460 [500] | [560] | 2-5/ [15] | 400
162 (1968) | Box-Ring 1) | A-B |  |  | [500] | [560] |  | 435
162 (1968) | Torip 1) | B | 600 | 680 | [500] | [560] | 12/ [14] | 435
162 (1968) | ROLL-R 1) | A-B |  |  | [500] | [560] |  | 435
162 (1968) | IV | A |  |  | 500 [530] | [570] | -/[8] | 435
162 (1956) | I | B |  |  | 235 | 355 |  | 205
162 (1956) | II a (k.v.) | A-B | [350] | [520] | 345 | 410 |  | 300
162 (1956) | Tor 40 | A-B | 360 - 440 | 480 - 520 | 345 [360] |  | 5-8/ [16] | 300
162 (1956) | Tor 60 | A-B | 540 - 660 | 650 - 800 | 500 [540] |  | 5 / [15] | 435
162 (1956) | Tor 42 | A-B | ca. 480 | ca. 600 | 400 [420] |  | 5-8/ [13] | 345
162 (1956) | Tor 50 | A-B | ca. 600 | 630 - 680 | 460 [500] | [560] | 5-8/ [12] | 400
162 (1956) | Caron | A-B | 480 - 520 | 540 - 680 | 460 |  | 5-7/- | 400
162 (1956) | ROTO | A | 510-520 | 560 - 600 | 460 [500] | [565] | 2-5/ [15] | 400
162 (1956) | II b (n.h.) | B-C | [350] | [420] | 345 | 510 |  | 300
162 (1956) | Box d<18 | B - C | 420 - 460 | 540 - 680 | 380 [400] | [520] | 10-24/[20] | 330
162 (1956) | Box d>20 | B | 360 - 380 | 550 - 590 | 345 [360] | [520] | 10-20/[20] | 300
162 (1956) | Box-Ultra d<18 | B-C | 480 - 530 | 700 - 730 | [500] | [650] | 10-12/[16] | 435
162 (1956) | Box-Ultra d>20 | B-C | 470 - 560 | 660 - 760 | [460] | [650] | 11-14/[20] | 400
112 (1935) | normal |  | 300 -330 |  | 235 | 360- 450 |  | 205
112 (1935) | hochwertig |  | 400 - 480 | 500 | 345 | 520 - 620 |  | 300